## Feuil1
Tc/T | Rs_BCP (mOhm) | Rs_CMP (mOhm) | Rs_Ref(mOhm) | T , K | Rbcs | Tc/T
2.441614 | 2.330595 | 3.337741 | 0.5824095 | 4.628 | 0.06542995 | 2 | 4.6
2.362609 | 2.318671 | 3.316682 | 0.5845123 | 4.686 | 0.0616594 | 2.044444 | 4.5
2.304609 | 2.339301 | 3.278233 | 0.6026501 | 4.734 | 0.05792032 | 2.090909 | 4.4
2.249389 | 2.315625 | 3.316619 | 0.6121451 | 4.774 | 0.05422123 | 2.139535 | 4.3
2.198327 | 2.293347 | 3.352907 | 0.6089648 | 4.808 | 0.05057111 | 2.190476 | 4.2
2.166235 | 2.286195 | 3.395999 | 0.6106407 | 4.854 | 0.04697934 | 2.243902 | 4.1
2.13854 | 2.366214 | 3.349521 | 0.5923898 | 4.908 | 0.0434557 | 2.3 | 4
2.113 | 2.343626 | 3.471336 | 0.5992959 | 4.952 | 0.04001029 | 2.358974 | 3.9
2.075812 | 2.369163 | 3.409074 | 0.5904081 | 4.985 | 0.0366535 | 2.421053 | 3.8
2.042629 | 2.374986 | 3.380883 | 0.5968931 | 5.016 | 0.03339591 | 2.486486 | 3.7
2.023757 | 2.391397 | 3.406615 | 0.6097267 | 5.06 | 0.03024818 | 2.555556 | 3.6
2.006981 | 2.315846 | 3.44427 | 0.620857 | 5.107 | 0.02722097 | 2.628571 | 3.5
1.9879 | 2.416002 | 3.42681 | 0.6055665 | 5.141 | 0.0243248 | 2.705882 | 3.4
1.963295 | 2.33732 | 3.375876 | 0.6241743 | 5.174 | 0.02156983 | 2.787879 | 3.3
1.943388 | 2.376793 | 3.442485 | 0.6120992 | 5.204 | 0.01896577 | 2.875 | 3.2
1.927105 | 2.426814 | 3.495507 | 0.6041547 | 5.251 | 0.01652157 | 2.967742 | 3.1
1.913478 | 2.364316 | 3.398304 | 0.6161886 | 5.295 | #DIV/0!
1.895344 | 2.373324 | 3.460912 | 0.6242164 | 5.322 | #DIV/0!
1.874491 | 2.413602 | 3.54248 | 0.6251406 | 5.353 | #DIV/0!
1.857835 | 2.4062 | 3.513747 | 0.6264037 | 5.387 | #DIV/0!
1.845537 | 2.417163 | 3.51627 | 0.6267626 | 5.432 | #DIV/0!
1.834131 | 2.42752 | 3.551816 | 0.6332317 | 5.47 | #DIV/0!
1.818182 | 2.432285 | 3.453058 | 0.6260169 | 5.498 | #DIV/0!
1.801449 | 2.425412 | 3.508614 | 0.6270116 | 5.523 | #DIV/0!
1.789535 | 2.509941 | 3.557123 | 0.6205547 | 5.555 | #DIV/0!
1.778121 | 2.423786 | 3.550409 | 0.6300663 | 5.6 | #DIV/0!
1.767871 | 2.431652 | 3.517815 | 0.6397767 | 5.627 | #DIV/0!
1.752047 | 2.454568 | 3.573521 | 0.6303236 | 5.651
1.737488 | 2.431254 | 3.587717 | 0.6387499 | 5.676
1.728673 | 2.49968 | 3.536399 | 0.6420657 | 5.709
1.718662 | 2.484441 | 3.583125 | 0.6288796 | 5.743
1.707815 | 2.511847 | 3.590271 | 0.6313837 | 5.767
1.693667 | 2.441806 | 3.589703 | 0.6543368 | 5.79
1.681901 | 2.523045 | 3.505331 | 0.6453202 | 5.815
1.673336 | 2.461156 | 3.588763 | 0.6562846 | 5.854
1.665761 | 2.496965 | 3.57377 | 0.6483807 | 5.879
1.656166 | 2.523948 | 3.578034 | 0.641526 | 5.901
1.642857 | 2.459662 | 3.603643 | 0.6582439 | 5.925
1.634974 | 2.494332 | 3.563148 | 0.6406561 | 5.953
1.62803 | 2.500466 | 3.583312 | 0.6639802 | 5.984
1.62086 | 2.546418 | 3.605502 | 0.6367441 | 6.007
1.611491 | 2.555259 | 3.589939 | 0.6531338 | 6.031
1.60195 | 2.55138 | 3.650283 | 0.6617468 | 6.053
1.595284 | 2.580746 | 3.649182 | 0.6504636 | 6.084
1.588946 | 2.555879 | 3.65069 | 0.6540503 | 6.108
1.582115 | 2.57803 | 3.582042 | 0.662179 | 6.13
1.571575 | 2.550747 | 3.654814 | 0.6749501 | 6.152
1.564892 | 2.576934 | 3.609026 | 0.6686307 | 6.177
1.559058 | 2.580695 | 3.664213 | 0.6602935 | 6.208
1.552743 | 2.587707 | 3.700587 | 0.6703215 | 6.231
1.545439 | 2.582112 | 3.576508 | 0.6573499 | 6.25
1.537433 | 2.576091 | 3.615212 | 0.662947 | 6.269
1.531547 | 2.508056 | 3.623485 | 0.6895011 | 6.304
1.525452 | 2.554657 | 3.695705 | 0.6676954 | 6.327
1.519907 | 2.614019 | 3.642476 | 0.6710372 | 6.349
1.512163 | 2.625325 | 3.704979 | 0.6750846 | 6.368
1.506221 | 2.54158 | 3.696481 | 0.6821765 | 6.387
1.500816 | 2.619236 | 3.684024 | 0.6770953 | 6.415
1.495449 | 2.601865 | 3.69589 | 0.6830453 | 6.441
1.489396 | 2.653794 | 3.717967 | 0.6780538 | 6.46
1.481959 | 2.61757 | 3.748313 | 0.6782028 | 6.477
1.476489 | 2.667692 | 3.652288 | 0.678942 | 6.498
1.472 | 2.638426 | 3.695105 | 0.6985586 | 6.526
1.467539 | 2.602389 | 3.679704 | 0.6907046 | 6.548
1.459391 | 2.668511 | 3.735082 | 0.6969952 | 6.565
1.454086 | 2.65607 | 3.70073 | 0.696726 | 6.583
1.449047 | 2.679075 | 3.709055 | 0.7105259 | 6.606
1.444724 | 2.701549 | 3.78088 | 0.689823 | 6.631
1.440426 | 2.731164 | 3.726442 | 0.6970477 | 6.65
1.434139 | 2.6275 | 3.714566 | 0.7057317 | 6.667
1.42835 | 2.667026 | 3.733162 | 0.7068127 | 6.683
1.424149 | 2.704458 | 3.720239 | 0.7148665 | 6.709
1.420411 | 2.697817 | 3.79658 | 0.7174068 | 6.735
1.41582 | 2.741536 | 3.814111 | 0.6975448 | 6.752
1.409746 | 2.733167 | 3.795567 | 0.7060474 | 6.768
1.405009 | 2.697438 | 3.775664 | 0.7104205 | 6.783
1.401371 | 2.772518 | 3.825472 | 0.7118842 | 6.806
1.397539 | 2.719363 | 3.784715 | 0.7088362 | 6.833
1.392673 | 2.751896 | 3.731331 | 0.7108641 | 6.851
1.387423 | 2.697604 | 3.809942 | 0.7235091 | 6.868
1.383459 | 2.656232 | 3.782717 | 0.7396402 | 6.887
1.379931 | 2.74176 | 3.835058 | 0.7327341 | 6.911
1.376627 | 2.759661 | 3.844749 | 0.7258874 | 6.935
1.371292 | 2.804422 | 3.866525 | 0.7313991 | 6.95
1.365999 | 2.813176 | 3.806278 | 0.720948 | 6.966
1.362559 | 2.76417 | 3.795364 | 0.7289387 | 6.983
1.359338 | 2.817391 | 3.79773 | 0.7376684 | 7.009
1.356332 | 2.742736 | 3.723838 | 0.7433094 | 7.029
1.351748 | 2.720042 | 3.788312 | 0.7509813 | 7.045
1.346407 | 2.772416 | 3.866272 | 0.7542068 | 7.059
1.34287 | 2.790765 | 3.863092 | 0.7576171 | 7.079
1.339546 | 2.816633 | 3.818834 | 0.7349245 | 7.105
1.33585 | 2.887646 | 3.881357 | 0.740267 | 7.122
1.331211 | 2.871715 | 3.812567 | 0.741045 | 7.138
1.326604 | 2.851368 | 3.820235 | 0.7616008 | 7.152
1.323741 | 2.85349 | 3.91938 | 0.7565772 | 7.177
1.320701 | 2.819032 | 3.814588 | 0.7516641 | 7.202
1.317485 | 2.847358 | 3.946704 | 0.7592114 | 7.222
1.312598 | 2.888804 | 3.907027 | 0.7552443 | 7.239
1.308863 | 2.867084 | 3.88688 | 0.7546165 | 7.256
1.305891 | 2.921158 | 3.930083 | 0.7672761 | 7.283
1.303301 | 2.8516 | 3.977509 | 0.7737041 | 7.31
1.299619 | 2.889768 | 3.92787 | 0.7714738 | 7.325
1.294863 | 2.887404 | 3.960937 | 0.7782995 | 7.346
1.291772 | 2.936773 | 3.859467 | 0.7727829 | 7.361
1.288876 | 2.944926 | 3.986491 | 0.7718596 | 7.39
1.286353 | 2.956352 | 3.92766 | 0.768112 | 7.412
1.281873 | 2.969154 | 4.002766 | 0.7741353 | 7.429
1.277423 | 2.975144 | 3.950921 | 0.7683032 | 7.446
1.273885 | 2.994208 | 3.980036 | 0.7865143 | 7.464
1.270894 | 2.970492 | 3.948744 | 0.7945179 | 7.489
1.267916 | 3.000889 | 4.007571 | 0.7911915 | 7.509
1.263216 | 3.055345 | 4.030753 | 0.785327 | 7.525
1.25855 | 3.032855 | 3.928452 | 0.7939139 | 7.541
1.255973 | 3.05832 | 4.033594 | 0.7961574 | 7.561
1.252382 | 3.117888 | 4.043676 | 0.7877365 | 7.588
1.24983 | 3.032931 | 4.013432 | 0.8032291 | 7.603
1.244926 | 3.119731 | 3.99483 | 0.7951182 | 7.618
1.24123 | 3.073961 | 3.97996 | 0.8155285 | 7.632
1.23839 | 3.059672 | 3.981262 | 0.825106 | 7.653
1.235563 | 3.141132 | 4.103801 | 0.814295 | 7.676
1.232583 | 3.142181 | 3.998436 | 0.8020788 | 7.693
1.228468 | 3.124887 | 4.037646 | 0.8350367 | 7.705
1.225196 | 3.139111 | 4.096162 | 0.8265397 | 7.719
1.222591 | 3.193633 | 4.023934 | 0.8257682 | 7.741
1.219997 | 3.210828 | 4.133964 | 0.8332034 | 7.769
1.21677 | 3.192984 | 4.102395 | 0.835333 | 7.785
1.212441 | 3.213723 | 4.118824 | 0.8336084 | 7.802
1.210049 | 3.222143 | 4.231887 | 0.8407838 | 7.819
1.207666 | 3.251712 | 4.11445 | 0.8309056 | 7.843
1.205451 | 3.219157 | 4.215724 | 0.8456878 | 7.863
1.202143 | 3.342861 | 4.089988 | 0.8284624 | 7.882
1.198541 | 3.310743 | 4.262514 | 0.8575768 | 7.896
1.195892 | 3.367128 | 4.25939 | 0.8397163 | 7.916
1.19403 | 3.392019 | 4.232105 | 0.8654529 | 7.937
1.191864 | 3.421201 | 4.222237 | 0.8481096 | 7.954
1.188477 | 3.394034 | 4.263387 | 0.8601205 | 7.969
1.184194 | 3.475883 | 4.244745 | 0.8503787 | 7.986
1.18176 | 3.505143 | 4.263529 | 0.8610589 | 8.004
1.179185 | 3.467076 | 4.3142 | 0.8706062 | 8.025
1.176621 | 3.514117 | 4.382689 | 0.8711577 | 8.042
1.173021 | 3.609824 | 4.342322 | 0.873173 | 8.056
1.170037 | 3.534662 | 4.300908 | 0.8759317 | 8.072
1.167216 | 3.595636 | 4.347189 | 0.8780192 | 8.095
1.165147 | 3.586159 | 4.341565 | 0.8964356 | 8.113
1.162203 | 3.611202 | 4.290147 | 0.9045854 | 8.129
1.159128 | 3.664887 | 4.421691 | 0.9019832 | 8.144
1.156651 | 3.691934 | 4.403937 | 0.8973216 | 8.16
1.154474 | 3.724102 | 4.423111 | 0.9182925 | 8.184
1.152016 | 3.673666 | 4.469397 | 0.921607 | 8.199
1.149425 | 3.77803 | 4.408818 | 0.913227 | 8.215
1.146417 | 3.843497 | 4.524843 | 0.9359586 | 8.227
1.143994 | 3.877379 | 4.503724 | 0.9225374 | 8.247
1.142006 | 3.826059 | 4.483829 | 0.9455669 | 8.271
1.139742 | 3.861096 | 4.5588 | 0.9464754 | 8.284
1.136504 | 3.960842 | 4.59786 | 0.9300301 | 8.298
1.133982 | 3.972675 | 4.489233 | 0.9374684 | 8.311
1.131751 | 3.969197 | 4.55156 | 0.9580698 | 8.334
1.129666 | 4.077589 | 4.472778 | 0.970338 | 8.355
1.127451 | 4.100035 | 4.576958 | 0.9671355 | 8.366
1.124145 | 4.177475 | 4.696088 | 0.9753529 | 8.38
1.122088 | 4.221706 | 4.605744 | 0.9604614 | 8.395
1.119903 | 4.201624 | 4.684388 | 0.9948716 | 8.416
1.118269 | 4.238628 | 4.726055 | 0.9934698 | 8.434
1.115557 | 4.347151 | 4.723072 | 1.001825 | 8.448
1.11232 | 4.459223 | 4.815283 | 0.9863446 | 8.465
1.110575 | 4.456777 | 4.681016 | 0.9896687 | 8.484
1.108701 | 4.472363 | 4.868575 | 1.00693 | 8.5
1.106967 | 4.588343 | 4.798897 | 1.0087 | 8.517
1.103912 | 4.648515 | 4.813466 | 1.024314 | 8.533
1.101137 | 4.6652 | 4.929566 | 1.019996 | 8.549
1.099689 | 4.764874 | 4.853796 | 1.028165 | 8.568
1.097852 | 4.923914 | 4.954068 | 1.036196 | 8.591
1.09589 | 4.954949 | 4.978498 | 1.054646 | 8.605
1.093156 | 4.985313 | 5.085836 | 1.068873 | 8.619
1.090823 | 5.06252 | 5.103261 | 1.072231 | 8.636
1.089015 | 5.21462 | 5.162676 | 1.065421 | 8.657
1.086828 | 5.19227 | 5.121209 | 1.07571 | 8.676
1.084394 | 5.362669 | 5.285851 | 1.101769 | 8.689
1.082353 | 5.615626 | 5.227457 | 1.085742 | 8.703
1.080193 | 5.680011 | 5.152765 | 1.081111 | 8.722
1.078167 | 5.712222 | 5.273131 | 1.119205 | 8.743
1.076149 | 5.779588 | 5.363873 | 1.125125 | 8.759
1.073763 | 6.045274 | 5.437068 | 1.126521 | 8.774
1.070888 | 6.187347 | 5.534732 | 1.142073 | 8.788
1.069146 | 6.261249 | 5.506394 | 1.144463 | 8.808
1.067409 | 6.46221 | 5.617785 | 1.141716 | 8.833
1.065308 | 6.639941 | 5.718567 | 1.155622 | 8.846
1.062724 | 6.798436 | 5.695636 | 1.169448 | 8.861
1.060396 | 6.930025 | 5.746853 | 1.180932 | 8.875
1.05881 | 7.099744 | 5.77399 | 1.181353 | 8.895
1.057107 | 7.253118 | 5.9359 | 1.203608 | 8.919
1.054804 | 7.468917 | 6.029826 | 1.220198 | 8.934
1.05227 | 7.697694 | 6.099985 | 1.225678 | 8.947
1.050348 | 7.892384 | 6.10215 | 1.218624 | 8.962
1.048553 | 8.11183 | 6.11638 | 1.242008 | 8.982
1.046882 | 8.330902 | 6.283212 | 1.251487 | 9.006
1.044505 | 8.689618 | 6.496884 | 1.25959 | 9.02
1.041549 | 8.976914 | 6.491214 | 1.269722 | 9.035
1.040018 | 9.334879 | 6.563956 | 1.272316 | 9.049
1.038258 | 9.527988 | 6.678652 | 1.304348 | 9.07
1.03662 | 10.20647 | 6.772434 | 1.311838 | 9.091
1.034289 | 11.18366 | 6.804825 | 1.331544 | 9.105
1.031506 | 12.05783 | 7.17712 | 1.340449 | 9.119
1.029774 | 12.7736 | 7.035667 | 1.356061 | 9.137
1.028278 | 13.59208 | 7.227375 | 1.36784 | 9.16
1.026557 | 14.89985 | 7.31188 | 1.393666 | 9.177
1.024271 | 16.40977 | 7.49294 | 1.422507 | 9.195
1.021541 | 17.62913 | 7.896294 | 1.435356 | 9.208
1.019956 | 19.0983 | 7.872143 | 1.430761
1.018262 | 19.67465 | 8.177411 | 1.461616
1.016687 | 20.62301 | 8.501099 | 1.440985
1.014333 | 23.06291 | 8.665392 | 1.475589
1.01199 | 24.59448 | 8.856357 | 1.487909
1.010434 | 23.23408 | 9.198847 | 1.52328
1.008883 | 24.57445 | 9.489869 | 1.535126
1.006895 | 26.7566 | 9.940723 | 1.568681
1.004367 | 26.146 | 10.56277 | 1.588347
1.002506 | 25.62501 | 10.79412 | 1.596502
1.000544 | 25.99256 | 10.97463 | 1.628842
| 24.13201 | 11.43477 | 1.642267
| 29.52709 | 12.20331 | 1.659665
| 25.87532 | 12.74372 | 1.675557
| 27.88513 | 13.2767 | 1.731996
| 27.32659 | 13.84884 | 1.733005
| 30.71106 | 14.29418 | 1.766104
| 29.36004 | 15.62646 | 1.812334
| 25.6862 | 16.71556 | 1.824561
| 25.32549 | 17.30275 | 1.860003
| 27.66365 | 18.37103 | 1.880794
| 27.44153 | 17.92712 | 1.914938
| 24.5279 | 19.27974 | 1.935017
| 25.43644 | 22.89233 | 1.967935
| 28.71985 | 20.90801 | 2.046828
| 26.50967 | 22.58586 | 2.055181
| 26.43634 | 26.63243 | 2.106981
| 28.23316 | 38.95002 | 2.134316
| 27.50745 | 31.42354 | 2.185017
| 28.19835 | 35.62048 | 2.25997
| 28.35268 | 37.76909 | 2.293889
|  | 36.85278 | 2.327292
|  | 34.43633 | 2.403742
|  | 35.15769 | 2.437056
|  | 34.81457 | 2.507071
|  | 31.72678 | 2.566941
|  | 38.37436 | 2.591273
|  | 32.73157 | 2.6612
|  | 37.94797 | 2.776162
|  | 36.04363 | 2.828408
|  | 28.97961 | 2.935979
|  | 38.91684 | 2.993031
|  | 29.79461 | 3.060429
|  | 35.7685 | 3.193603
|  | 31.87014 | 3.275526
|  | 34.51763 | 3.369339
|  | 38.07096 | 3.485309
|  | 33.9933 | 3.572908
|  | 39.09581 | 3.739188
|  | 34.38687 | 3.898346
|  | 41.29934 | 4.065386
|  | 51.25908 | 4.213343
4.381828
4.723783
4.927489
5.084615
5.456024
5.760593
6.112265
6.459233
6.802022
7.165815
7.441018
7.96879
#DIV/0!
#DIV/0!
#DIV/0!
#DIV/0!
#DIV/0!
#DIV/0!
#DIV/0!
#DIV/0!
#DIV/0!
#DIV/0!
#DIV/0!
#DIV/0!
#DIV/0!
#DIV/0!
#DIV/0!
#DIV/0!
#DIV/0!
#DIV/0!
#DIV/0!
#DIV/0!
#DIV/0!
#DIV/0!
#DIV/0!
#DIV/0!
#DIV/0!
#DIV/0!
#DIV/0!
#DIV/0!
#DIV/0!
#DIV/0!
#DIV/0!
#DIV/0!
#DIV/0!
#DIV/0!
#DIV/0!
#DIV/0!
#DIV/0!
#DIV/0!
#DIV/0!
#DIV/0!
#DIV/0!
#DIV/0!
#DIV/0!
#DIV/0!
#DIV/0!
#DIV/0!
#DIV/0!
#DIV/0!
#DIV/0!
#DIV/0!
#DIV/0!
#DIV/0!
#DIV/0!
#DIV/0!
#DIV/0!
#DIV/0!
#DIV/0!
#DIV/0!
#DIV/0!
#DIV/0!
#DIV/0!
#DIV/0!
#DIV/0!
#DIV/0!
#DIV/0!
| #DIV/0! | #DIV/0!
| #DIV/0! | #DIV/0!
| #DIV/0! | #DIV/0!
#DIV/0!
#DIV/0!