## Feuil1
temp_BCP | Rs_BCP (mOhm) | temp_CMP | Rs_CMP (mOhm) | temp_REF | Rs_Ref(mOhm) | T , K | Rbcs
3.768 | 2.330595 | 3.881 | 3.337741 | 3.79 | 0.5824095 | 3.768 | 0.03559977
3.894 | 2.318671 | 3.939 | 3.316682 | 3.861 | 0.5845123 | 3.894 | 0.03980628
3.992 | 2.339301 | 3.985 | 3.278233 | 3.934 | 0.6026501 | 3.992 | 0.04317705
4.09 | 2.315625 | 4.041 | 3.316619 | 3.998 | 0.6121451 | 4.09 | 0.04662375
4.185 | 2.293347 | 4.087 | 3.352907 | 4.027 | 0.6089648 | 4.185 | 0.05002839
4.247 | 2.286195 | 4.145 | 3.395999 | 4.053 | 0.6106407 | 4.247 | 0.05227998
4.302 | 2.366214 | 4.196 | 3.349521 | 4.103 | 0.5923898 | 4.302 | 0.05429476
4.354 | 2.343626 | 4.239 | 3.471336 | 4.166 | 0.5992959 | 4.354 | 0.05621324
4.432 | 2.369163 | 4.283 | 3.409074 | 4.23 | 0.5904081 | 4.432 | 0.05911289
4.504 | 2.374986 | 4.332 | 3.380883 | 4.291 | 0.5968931 | 4.504 | 0.06180967
4.546 | 2.391397 | 4.395 | 3.406615 | 4.351 | 0.6097267 | 4.546 | 0.06339044
4.584 | 2.315846 | 4.437 | 3.44427 | 4.404 | 0.620857 | 4.584 | 0.06482488
4.628 | 2.416002 | 4.474 | 3.42681 | 4.456 | 0.6055665 | 4.628 | 0.06649023
4.686 | 2.33732 | 4.514 | 3.375876 | 4.506 | 0.6241743 | 4.686 | 0.06869163
4.734 | 2.376793 | 4.572 | 3.442485 | 4.549 | 0.6120992 | 4.734 | 0.07051781
4.774 | 2.426814 | 4.622 | 3.495507 | 4.591 | 0.6041547 | 4.774 | 0.07204201
4.808 | 2.364316 | 4.656 | 3.398304 | 4.63 | 0.6161886 | 4.808 | 0.07333891
4.854 | 2.373324 | 4.692 | 3.460912 | 4.669 | 0.6242164 | 4.854 | 0.07509498
4.908 | 2.413602 | 4.728 | 3.54248 | 4.705 | 0.6251406 | 4.908 | 0.07715775
4.952 | 2.4062 | 4.778 | 3.513747 | 4.742 | 0.6264037 | 4.952 | 0.07883889
4.985 | 2.417163 | 4.827 | 3.51627 | 4.777 | 0.6267626 | 4.985 | 0.08009961
5.016 | 2.42752 | 4.86 | 3.551816 | 4.81 | 0.6332317 | 5.016 | 0.0812836
5.06 | 2.432285 | 4.891 | 3.453058 | 4.842 | 0.6260169 | 5.06 | 0.0829632
5.107 | 2.425412 | 4.927 | 3.508614 | 4.876 | 0.6270116 | 5.107 | 0.08475566
5.141 | 2.509941 | 4.974 | 3.557123 | 4.908 | 0.6205547 | 5.141 | 0.08605095
5.174 | 2.423786 | 5.013 | 3.550409 | 4.943 | 0.6300663 | 5.174 | 0.08730678
5.204 | 2.431652 | 5.043 | 3.517815 | 4.977 | 0.6397767 | 5.204 | 0.08844714
5.251 | 2.454568 | 5.079 | 3.573521 | 5.007 | 0.6303236 | 5.251 | 0.09023085
5.295 | 2.431254 | 5.108 | 3.587717 | 5.041 | 0.6387499 | 5.295 | 0.09189715
5.322 | 2.49968 | 5.149 | 3.536399 | 5.072 | 0.6420657 | 5.322 | 0.09291776
5.353 | 2.484441 | 5.178 | 3.583125 | 5.103 | 0.6288796 | 5.353 | 0.09408767
5.387 | 2.511847 | 5.211 | 3.590271 | 5.133 | 0.6313837 | 5.387 | 0.09536829
5.432 | 2.441806 | 5.238 | 3.589703 | 5.162 | 0.6543368 | 5.432 | 0.09705891
5.47 | 2.523045 | 5.271 | 3.505331 | 5.191 | 0.6453202 | 5.47 | 0.09848246
5.498 | 2.461156 | 5.312 | 3.588763 | 5.222 | 0.6562846 | 5.498 | 0.09952885
5.523 | 2.496965 | 5.34 | 3.57377 | 5.253 | 0.6483807 | 5.523 | 0.1004612
5.555 | 2.523948 | 5.365 | 3.578034 | 5.281 | 0.641526 | 5.555 | 0.101652
5.6 | 2.459662 | 5.396 | 3.603643 | 5.307 | 0.6582439 | 5.6 | 0.1033211
5.627 | 2.494332 | 5.435 | 3.563148 | 5.336 | 0.6406561 | 5.627 | 0.1043194
5.651 | 2.500466 | 5.468 | 3.583312 | 5.364 | 0.6639802 | 5.651 | 0.1052047
5.676 | 2.546418 | 5.493 | 3.605502 | 5.392 | 0.6367441 | 5.676 | 0.1061249
5.709 | 2.555259 | 5.519 | 3.589939 | 5.418 | 0.6531338 | 5.709 | 0.1073361
5.743 | 2.55138 | 5.543 | 3.650283 | 5.444 | 0.6617468 | 5.743 | 0.1085798
5.767 | 2.580746 | 5.579 | 3.649182 | 5.473 | 0.6504636 | 5.767 | 0.1094552
5.79 | 2.555879 | 5.611 | 3.65069 | 5.499 | 0.6540503 | 5.79 | 0.1102921
5.815 | 2.57803 | 5.634 | 3.582042 | 5.525 | 0.662179 | 5.815 | 0.1111994
5.854 | 2.550747 | 5.651 | 3.654814 | 5.55 | 0.6749501 | 5.854 | 0.1126098
5.879 | 2.576934 | 5.676 | 3.609026 | 5.574 | 0.6686307 | 5.879 | 0.1135107
5.901 | 2.580695 | 5.713 | 3.664213 | 5.598 | 0.6602935 | 5.901 | 0.1143014
5.925 | 2.587707 | 5.739 | 3.700587 | 5.619 | 0.6703215 | 5.925 | 0.1151616
5.953 | 2.582112 | 5.761 | 3.576508 | 5.645 | 0.6573499 | 5.953 | 0.1161622
5.984 | 2.576091 | 5.785 | 3.615212 | 5.667 | 0.662947 | 5.984 | 0.117266
6.007 | 2.508056 | 5.808 | 3.623485 | 5.692 | 0.6895011 | 6.007 | 0.1180822
6.031 | 2.554657 | 5.841 | 3.695705 | 5.715 | 0.6676954 | 6.031 | 0.1189314
6.053 | 2.614019 | 5.868 | 3.642476 | 5.739 | 0.6710372 | 6.053 | 0.1197075
6.084 | 2.625325 | 5.889 | 3.704979 | 5.762 | 0.6750846 | 6.084 | 0.1207975
6.108 | 2.54158 | 5.909 | 3.696481 | 5.784 | 0.6821765 | 6.108 | 0.1216383
6.13 | 2.619236 | 5.935 | 3.684024 | 5.807 | 0.6770953 | 6.13 | 0.1224067
6.152 | 2.601865 | 5.968 | 3.69589 | 5.828 | 0.6830453 | 6.152 | 0.1231728
6.177 | 2.653794 | 5.988 | 3.717967 | 5.85 | 0.6780538 | 6.177 | 0.1240406
6.208 | 2.61757 | 6.008 | 3.748313 | 5.873 | 0.6782028 | 6.208 | 0.1251125
6.231 | 2.667692 | 6.03 | 3.652288 | 5.894 | 0.678942 | 6.231 | 0.1259047
6.25 | 2.638426 | 6.058 | 3.695105 | 5.917 | 0.6985586 | 6.25 | 0.1265573
6.269 | 2.602389 | 6.081 | 3.679704 | 5.936 | 0.6907046 | 6.269 | 0.127208
6.304 | 2.668511 | 6.101 | 3.735082 | 5.959 | 0.6969952 | 6.304 | 0.1284021
6.327 | 2.65607 | 6.12 | 3.70073 | 5.981 | 0.696726 | 6.327 | 0.1291834
6.349 | 2.679075 | 6.139 | 3.709055 | 6.002 | 0.7105259 | 6.349 | 0.1299283
6.368 | 2.701549 | 6.171 | 3.78088 | 6.024 | 0.689823 | 6.368 | 0.1305696
6.387 | 2.731164 | 6.193 | 3.726442 | 6.043 | 0.6970477 | 6.387 | 0.1312091
6.415 | 2.6275 | 6.213 | 3.714566 | 6.064 | 0.7057317 | 6.415 | 0.1321481
6.441 | 2.667026 | 6.233 | 3.733162 | 6.085 | 0.7068127 | 6.441 | 0.1330164
6.46 | 2.704458 | 6.254 | 3.720239 | 6.105 | 0.7148665 | 6.46 | 0.1336488
6.477 | 2.697817 | 6.276 | 3.79658 | 6.124 | 0.7174068 | 6.477 | 0.1342129
6.498 | 2.741536 | 6.3 | 3.814111 | 6.144 | 0.6975448 | 6.498 | 0.1349077
6.526 | 2.733167 | 6.319 | 3.795567 | 6.162 | 0.7060474 | 6.526 | 0.1358305
6.548 | 2.697438 | 6.337 | 3.775664 | 6.184 | 0.7104205 | 6.548 | 0.1365526
6.565 | 2.772518 | 6.359 | 3.825472 | 6.203 | 0.7118842 | 6.565 | 0.1371088
6.583 | 2.719363 | 6.387 | 3.784715 | 6.221 | 0.7088362 | 6.583 | 0.1376961
6.606 | 2.751896 | 6.406 | 3.731331 | 6.243 | 0.7108641 | 6.606 | 0.138444
6.631 | 2.697604 | 6.423 | 3.809942 | 6.263 | 0.7235091 | 6.631 | 0.1392537
6.65 | 2.656232 | 6.438 | 3.782717 | 6.284 | 0.7396402 | 6.65 | 0.1398668
6.667 | 2.74176 | 6.464 | 3.835058 | 6.304 | 0.7327341 | 6.667 | 0.1404136
6.683 | 2.759661 | 6.49 | 3.844749 | 6.322 | 0.7258874 | 6.683 | 0.1409269
6.709 | 2.804422 | 6.508 | 3.866525 | 6.341 | 0.7313991 | 6.709 | 0.141758
6.735 | 2.813176 | 6.523 | 3.806278 | 6.361 | 0.720948 | 6.735 | 0.1425854
6.752 | 2.76417 | 6.538 | 3.795364 | 6.38 | 0.7289387 | 6.752 | 0.1431244
6.768 | 2.817391 | 6.561 | 3.79773 | 6.399 | 0.7376684 | 6.768 | 0.1436302
6.783 | 2.742736 | 6.587 | 3.723838 | 6.417 | 0.7433094 | 6.783 | 0.1441031
6.806 | 2.720042 | 6.606 | 3.788312 | 6.435 | 0.7509813 | 6.806 | 0.1448259
6.833 | 2.772416 | 6.622 | 3.866272 | 6.452 | 0.7542068 | 6.833 | 0.1456705
6.851 | 2.790765 | 6.635 | 3.863092 | 6.471 | 0.7576171 | 6.851 | 0.1462314
6.868 | 2.816633 | 6.656 | 3.818834 | 6.488 | 0.7349245 | 6.868 | 0.1467594
6.887 | 2.887646 | 6.68 | 3.881357 | 6.505 | 0.740267 | 6.887 | 0.1473477
6.911 | 2.871715 | 6.698 | 3.812567 | 6.525 | 0.741045 | 6.911 | 0.1480879
6.935 | 2.851368 | 6.714 | 3.820235 | 6.543 | 0.7616008 | 6.935 | 0.1488248
6.95 | 2.85349 | 6.732 | 3.91938 | 6.559 | 0.7565772 | 6.95 | 0.1492837
6.966 | 2.819032 | 6.754 | 3.814588 | 6.578 | 0.7516641 | 6.966 | 0.1497719
6.983 | 2.847358 | 6.775 | 3.946704 | 6.595 | 0.7592114 | 6.983 | 0.1502889
7.009 | 2.888804 | 6.794 | 3.907027 | 6.612 | 0.7552443 | 7.009 | 0.1510766
7.029 | 2.867084 | 6.811 | 3.88688 | 6.63 | 0.7546165 | 7.029 | 0.1516799
7.045 | 2.921158 | 6.826 | 3.930083 | 6.647 | 0.7672761 | 7.045 | 0.1521609
7.059 | 2.8516 | 6.847 | 3.977509 | 6.664 | 0.7737041 | 7.059 | 0.1525805
7.079 | 2.889768 | 6.87 | 3.92787 | 6.681 | 0.7714738 | 7.079 | 0.1531782
7.105 | 2.887404 | 6.888 | 3.960937 | 6.696 | 0.7782995 | 7.105 | 0.1539517
7.122 | 2.936773 | 6.903 | 3.859467 | 6.713 | 0.7727829 | 7.122 | 0.1544554
7.138 | 2.944926 | 6.922 | 3.986491 | 6.73 | 0.7718596 | 7.138 | 0.1549279
7.152 | 2.956352 | 6.942 | 3.92766 | 6.746 | 0.768112 | 7.152 | 0.1553402
7.177 | 2.969154 | 6.962 | 4.002766 | 6.763 | 0.7741353 | 7.177 | 0.1560736
7.202 | 2.975144 | 6.978 | 3.950921 | 6.78 | 0.7683032 | 7.202 | 0.1568035
7.222 | 2.994208 | 6.997 | 3.980036 | 6.796 | 0.7865143 | 7.222 | 0.1573849
7.239 | 2.970492 | 7.015 | 3.948744 | 6.813 | 0.7945179 | 7.239 | 0.1578772
7.256 | 3.000889 | 7.037 | 4.007571 | 6.829 | 0.7911915 | 7.256 | 0.1583679
7.283 | 3.055345 | 7.054 | 4.030753 | 6.845 | 0.785327 | 7.283 | 0.1591439
7.31 | 3.032855 | 7.071 | 3.928452 | 6.863 | 0.7939139 | 7.31 | 0.1599157
7.325 | 3.05832 | 7.085 | 4.033594 | 6.879 | 0.7961574 | 7.325 | 0.1603427
7.346 | 3.117888 | 7.107 | 4.043676 | 6.894 | 0.7877365 | 7.346 | 0.1609383
7.361 | 3.032931 | 7.128 | 4.013432 | 6.911 | 0.8032291 | 7.361 | 0.1613622
7.39 | 3.119731 | 7.144 | 3.99483 | 6.928 | 0.7951182 | 7.39 | 0.1621781
7.412 | 3.073961 | 7.158 | 3.97996 | 6.942 | 0.8155285 | 7.412 | 0.1627938
7.429 | 3.059672 | 7.174 | 3.981262 | 6.958 | 0.825106 | 7.429 | 0.1632677
7.446 | 3.141132 | 7.197 | 4.103801 | 6.975 | 0.814295 | 7.446 | 0.16374
7.464 | 3.142181 | 7.217 | 3.998436 | 6.992 | 0.8020788 | 7.464 | 0.1642382
7.489 | 3.124887 | 7.234 | 4.037646 | 7.007 | 0.8350367 | 7.489 | 0.1649272
7.509 | 3.139111 | 7.252 | 4.096162 | 7.023 | 0.8265397 | 7.509 | 0.1654757
7.525 | 3.193633 | 7.27 | 4.023934 | 7.04 | 0.8257682 | 7.525 | 0.165913
7.541 | 3.210828 | 7.297 | 4.133964 | 7.055 | 0.8332034 | 7.541 | 0.1663487
7.561 | 3.192984 | 7.315 | 4.102395 | 7.073 | 0.835333 | 7.561 | 0.1668914
7.588 | 3.213723 | 7.33 | 4.118824 | 7.089 | 0.8336084 | 7.588 | 0.1676204
7.603 | 3.222143 | 7.344 | 4.231887 | 7.105 | 0.8407838 | 7.603 | 0.1680236
7.618 | 3.251712 | 7.362 | 4.11445 | 7.121 | 0.8309056 | 7.618 | 0.1684255
7.632 | 3.219157 | 7.386 | 4.215724 | 7.135 | 0.8456878 | 7.632 | 0.1687995
7.653 | 3.342861 | 7.405 | 4.089988 | 7.15 | 0.8284624 | 7.653 | 0.1693584
7.676 | 3.310743 | 7.42 | 4.262514 | 7.164 | 0.8575768 | 7.676 | 0.1699676
7.693 | 3.367128 | 7.436 | 4.25939 | 7.181 | 0.8397163 | 7.693 | 0.170416
7.705 | 3.392019 | 7.455 | 4.232105 | 7.197 | 0.8654529 | 7.705 | 0.1707315
7.719 | 3.421201 | 7.476 | 4.222237 | 7.214 | 0.8481096 | 7.719 | 0.1710986
7.741 | 3.394034 | 7.496 | 4.263387 | 7.229 | 0.8601205 | 7.741 | 0.1716732
7.769 | 3.475883 | 7.511 | 4.244745 | 7.242 | 0.8503787 | 7.769 | 0.1724006
7.785 | 3.505143 | 7.527 | 4.263529 | 7.258 | 0.8610589 | 7.785 | 0.1728142
7.802 | 3.467076 | 7.545 | 4.3142 | 7.279 | 0.8706062 | 7.802 | 0.1732521
7.819 | 3.514117 | 7.566 | 4.382689 | 7.296 | 0.8711577 | 7.819 | 0.1736885
7.843 | 3.609824 | 7.582 | 4.342322 | 7.31 | 0.873173 | 7.843 | 0.1743016
7.863 | 3.534662 | 7.598 | 4.300908 | 7.327 | 0.8759317 | 7.863 | 0.1748102
7.882 | 3.595636 | 7.615 | 4.347189 | 7.342 | 0.8780192 | 7.882 | 0.1752912
7.896 | 3.586159 | 7.631 | 4.341565 | 7.358 | 0.8964356 | 7.896 | 0.1756444
7.916 | 3.611202 | 7.652 | 4.290147 | 7.373 | 0.9045854 | 7.916 | 0.176147
7.937 | 3.664887 | 7.668 | 4.421691 | 7.388 | 0.9019832 | 7.937 | 0.1766723
7.954 | 3.691934 | 7.682 | 4.403937 | 7.402 | 0.8973216 | 7.954 | 0.1770958
7.969 | 3.724102 | 7.697 | 4.423111 | 7.419 | 0.9182925 | 7.969 | 0.1774681
7.986 | 3.673666 | 7.717 | 4.469397 | 7.433 | 0.921607 | 7.986 | 0.1778885
8.004 | 3.77803 | 7.738 | 4.408818 | 7.449 | 0.913227 | 8.004 | 0.1783319
8.025 | 3.843497 | 7.751 | 4.524843 | 7.464 | 0.9359586 | 8.025 | 0.178847
8.042 | 3.877379 | 7.766 | 4.503724 | 7.481 | 0.9225374 | 8.042 | 0.1792622
8.056 | 3.826059 | 7.783 | 4.483829 | 7.495 | 0.9455669 | 8.056 | 0.1796029
8.072 | 3.861096 | 7.805 | 4.5588 | 7.511 | 0.9464754 | 8.072 | 0.179991
8.095 | 3.960842 | 7.825 | 4.59786 | 7.524 | 0.9300301 | 8.095 | 0.1805463
8.113 | 3.972675 | 7.84 | 4.489233 | 7.54 | 0.9374684 | 8.113 | 0.1809789
8.129 | 3.969197 | 7.854 | 4.55156 | 7.555 | 0.9580698 | 8.129 | 0.181362
8.144 | 4.077589 | 7.868 | 4.472778 | 7.571 | 0.970338 | 8.144 | 0.1817198
8.16 | 4.100035 | 7.89 | 4.576958 | 7.585 | 0.9671355 | 8.16 | 0.1821002
8.184 | 4.177475 | 7.913 | 4.696088 | 7.6 | 0.9753529 | 8.184 | 0.1826681
8.199 | 4.221706 | 7.928 | 4.605744 | 7.614 | 0.9604614 | 8.199 | 0.1830214
8.215 | 4.201624 | 7.94 | 4.684388 | 7.629 | 0.9948716 | 8.215 | 0.1833969
8.227 | 4.238628 | 7.955 | 4.726055 | 7.644 | 0.9934698 | 8.227 | 0.1836777
8.247 | 4.347151 | 7.973 | 4.723072 | 7.658 | 1.001825 | 8.247 | 0.1841439
8.271 | 4.459223 | 7.996 | 4.815283 | 7.672 | 0.9863446 | 8.271 | 0.1847004
8.284 | 4.456777 | 8.011 | 4.681016 | 7.685 | 0.9896687 | 8.284 | 0.1850006
8.298 | 4.472363 | 8.026 | 4.868575 | 7.7 | 1.00693 | 8.298 | 0.1853228
8.311 | 4.588343 | 8.041 | 4.798897 | 7.714 | 1.0087 | 8.311 | 0.1856211
8.334 | 4.648515 | 8.058 | 4.813466 | 7.728 | 1.024314 | 8.334 | 0.1861466
8.355 | 4.6652 | 8.082 | 4.929566 | 7.743 | 1.019996 | 8.355 | 0.1866239
8.366 | 4.764874 | 8.094 | 4.853796 | 7.755 | 1.028165 | 8.366 | 0.186873
8.38 | 4.923914 | 8.108 | 4.954068 | 7.771 | 1.036196 | 8.38 | 0.1871891
8.395 | 4.954949 | 8.125 | 4.978498 | 7.787 | 1.054646 | 8.395 | 0.1875266
8.416 | 4.985313 | 8.142 | 5.085836 | 7.802 | 1.068873 | 8.416 | 0.1879971
8.434 | 5.06252 | 8.162 | 5.103261 | 7.817 | 1.072231 | 8.434 | 0.1883985
8.448 | 5.21462 | 8.176 | 5.162676 | 7.833 | 1.065421 | 8.448 | 0.1887095
8.465 | 5.19227 | 8.19 | 5.121209 | 7.848 | 1.07571 | 8.465 | 0.1890858
8.484 | 5.362669 | 8.205 | 5.285851 | 7.864 | 1.101769 | 8.484 | 0.1895046
8.5 | 5.615626 | 8.224 | 5.227457 | 7.88 | 1.085742 | 8.5 | 0.1898557
8.517 | 5.680011 | 8.241 | 5.152765 | 7.895 | 1.081111 | 8.517 | 0.1902273
8.533 | 5.712222 | 8.257 | 5.273131 | 7.91 | 1.119205 | 8.533 | 0.1905757
8.549 | 5.779588 | 8.269 | 5.363873 | 7.925 | 1.125125 | 8.549 | 0.1909228
8.568 | 6.045274 | 8.285 | 5.437068 | 7.937 | 1.126521 | 8.568 | 0.1913331
8.591 | 6.187347 | 8.309 | 5.534732 | 7.953 | 1.142073 | 8.591 | 0.1918274
8.605 | 6.261249 | 8.326 | 5.506394 | 7.968 | 1.144463 | 8.605 | 0.1921269
8.619 | 6.46221 | 8.339 | 5.617785 | 7.984 | 1.141716 | 8.619 | 0.1924254
8.636 | 6.639941 | 8.352 | 5.718567 | 7.998 | 1.155622 | 8.636 | 0.1927865
8.657 | 6.798436 | 8.366 | 5.695636 | 8.014 | 1.169448 | 8.657 | 0.1932305
8.676 | 6.930025 | 8.39 | 5.746853 | 8.028 | 1.180932 | 8.676 | 0.1936302
8.689 | 7.099744 | 8.405 | 5.77399 | 8.044 | 1.181353 | 8.689 | 0.1939027
8.703 | 7.253118 | 8.418 | 5.9359 | 8.06 | 1.203608 | 8.703 | 0.1941951
8.722 | 7.468917 | 8.432 | 6.029826 | 8.074 | 1.220198 | 8.722 | 0.1945904
8.743 | 7.697694 | 8.447 | 6.099985 | 8.088 | 1.225678 | 8.743 | 0.1950251
8.759 | 7.892384 | 8.466 | 6.10215 | 8.104 | 1.218624 | 8.759 | 0.1953548
8.774 | 8.11183 | 8.482 | 6.11638 | 8.118 | 1.242008 | 8.774 | 0.1956627
8.788 | 8.330902 | 8.495 | 6.283212 | 8.132 | 1.251487 | 8.788 | 0.1959491
8.808 | 8.689618 | 8.508 | 6.496884 | 8.147 | 1.25959 | 8.808 | 0.1963565
8.833 | 8.976914 | 8.525 | 6.491214 | 8.16 | 1.269722 | 8.833 | 0.1968629
8.846 | 9.334879 | 8.548 | 6.563956 | 8.174 | 1.272316 | 8.846 | 0.197125
8.861 | 9.527988 | 8.565 | 6.678652 | 8.196 | 1.304348 | 8.861 | 0.1974263
8.875 | 10.20647 | 8.576 | 6.772434 | 8.211 | 1.311838 | 8.875 | 0.1977066
8.895 | 11.18366 | 8.591 | 6.804825 | 8.224 | 1.331544 | 8.895 | 0.1981052
8.919 | 12.05783 | 8.608 | 7.17712 | 8.236 | 1.340449 | 8.919 | 0.198581
8.934 | 12.7736 | 8.63 | 7.035667 | 8.251 | 1.356061 | 8.934 | 0.1988769
8.947 | 13.59208 | 8.645 | 7.227375 | 8.265 | 1.36784 | 8.947 | 0.1991324
8.962 | 14.89985 | 8.659 | 7.31188 | 8.281 | 1.393666 | 8.962 | 0.1994262
8.982 | 16.40977 | 8.674 | 7.49294 | 8.294 | 1.422507 | 8.982 | 0.1998163
9.006 | 17.62913 | 8.692 | 7.896294 | 8.308 | 1.435356 | 9.006 | 0.2002817
9.02 | 19.0983 | 8.713 | 7.872143 | 8.322 | 1.430761 | 9.02 | 0.2005519
9.035 | 19.67465 | 8.727 | 8.177411 | 8.334 | 1.461616 | 9.035 | 0.2008404
9.049 | 20.62301 | 8.741 | 8.501099 | 8.349 | 1.440985 | 9.049 | 0.2011086
9.07 | 23.06291 | 8.756 | 8.665392 | 8.362 | 1.475589 | 9.07 | 0.2015091
9.091 | 24.59448 | 8.773 | 8.856357 | 8.375 | 1.487909 | 9.091 | 0.2019076
9.105 | 23.23408 | 8.791 | 9.198847 | 8.389 | 1.52328 | 9.105 | 0.202172
9.119 | 24.57445 | 8.807 | 9.489869 | 8.403 | 1.535126 | 9.119 | 0.2024355
9.137 | 26.7566 | 8.823 | 9.940723 | 8.416 | 1.568681 | 9.137 | 0.2027728
9.16 | 26.146 | 8.838 | 10.56277 | 8.429 | 1.588347 | 9.16 | 0.2032017
9.177 | 25.62501 | 8.86 | 10.79412 | 8.442 | 1.596502 | 9.177 | 0.203517
9.195 | 25.99256 | 8.879 | 10.97463 | 8.456 | 1.628842 | 9.195 | 0.2038494
9.208 | 24.13201 | 8.892 | 11.43477 | 8.468 | 1.642267 | 9.208 | 0.2040885
9.227 | 29.52709 | 8.905 | 12.20331 | 8.481 | 1.659665 | 9.227 | 0.2044365
9.248 | 25.87532 | 8.924 | 12.74372 | 8.495 | 1.675557 | 9.248 | 0.2048191
9.268 | 27.88513 | 8.946 | 13.2767 | 8.509 | 1.731996 | 9.268 | 0.2051816
9.283 | 27.32659 | 8.96 | 13.84884 | 8.524 | 1.733005 | 9.283 | 0.2054523
9.299 | 30.71106 | 8.974 | 14.29418 | 8.539 | 1.766104 | 9.299 | 0.2057398
9.325 | 29.36004 | 8.988 | 15.62646 | 8.552 | 1.812334 | 9.325 | 0.2062045
9.347 | 25.6862 | 9.005 | 16.71556 | 8.566 | 1.824561 | 9.347 | 0.2065952
9.362 | 25.32549 | 9.026 | 17.30275 | 8.581 | 1.860003 | 9.362 | 0.2068603
9.377 | 27.66365 | 9.043 | 18.37103 | 8.594 | 1.880794 | 9.377 | 0.2071244
9.394 | 27.44153 | 9.057 | 17.92712 | 8.609 | 1.914938 | 9.394 | 0.2074224
9.423 | 24.5279 | 9.07 | 19.27974 | 8.624 | 1.935017 | 9.423 | 0.2079278
9.441 | 25.43644 | 9.09 | 22.89233 | 8.636 | 1.967935 | 9.441 | 0.2082395
9.459 | 28.71985 | 9.112 | 20.90801 | 8.65 | 2.046828 | 9.459 | 0.2085497
9.474 | 26.50967 | 9.126 | 22.58586 | 8.665 | 2.055181 | 9.474 | 0.2088071
9.493 | 26.43634 | 9.14 | 26.63243 | 8.678 | 2.106981 | 9.493 | 0.2091317
9.516 | 28.23316 | 9.155 | 38.95002 | 8.691 | 2.134316 | 9.516 | 0.2095225
9.535 | 27.50745 | 9.175 | 31.42354 | 8.705 | 2.185017 | 9.535 | 0.2098435
9.552 | 28.19835 | 9.197 | 35.62048 | 8.721 | 2.25997 | 9.552 | 0.2101293
9.569 | 28.35268 | 9.21 | 37.76909 | 8.734 | 2.293889 | 9.569 | 0.2104138
9.588 | 26.41914 | 9.224 | 36.85278 | 8.749 | 2.327292 | 9.588 | 0.2107303
9.616 | 26.72097 | 9.237 | 34.43633 | 8.763 | 2.403742 | 9.616 | 0.2111938
9.635 | 28.33118 | 9.257 | 35.15769 | 8.777 | 2.437056 | 9.635 | 0.2115063
9.649 | 25.15988 | 9.283 | 34.81457 | 8.789 | 2.507071 | 9.649 | 0.2117355
9.662 | 27.22062 | 9.298 | 31.72678 | 8.803 | 2.566941 | 9.662 | 0.2119477
9.688 | 26.74063 | 9.314 | 38.37436 | 8.815 | 2.591273 | 9.688 | 0.2123697
9.712 | 28.17072 | 9.329 | 32.73157 | 8.83 | 2.6612 | 9.712 | 0.2127566
9.728 | 23.81107 | 9.352 | 37.94797 | 8.844 | 2.776162 | 9.728 | 0.2130131
9.744 | 29.94944 | 9.372 | 36.04363 | 8.858 | 2.828408 | 9.744 | 0.2132685
9.76 | 25.35225 | 9.387 | 28.97961 | 8.869 | 2.935979 | 9.76 | 0.2135229
9.789 | 25.51625 | 9.404 | 38.91684 | 8.884 | 2.993031 | 9.789 | 0.213981
9.81 | 22.36199 | 9.418 | 29.79461 | 8.897 | 3.060429 | 9.81 | 0.2143106
9.827 | 22.11534 | 9.439 | 35.7685 | 8.91 | 3.193603 | 9.827 | 0.2145759
9.843 | 25.47891 | 9.462 | 31.87014 | 8.923 | 3.275526 | 9.843 | 0.2148246
9.861 | 27.16891 | 9.477 | 34.51763 | 8.937 | 3.369339 | 9.861 | 0.215103
9.885 | 22.7023 | 9.493 | 38.07096 | 8.949 | 3.485309 | 9.885 | 0.2154721
9.905 | 26.34923 | 9.507 | 33.9933 | 8.962 | 3.572908 | 9.905 | 0.2157778
9.921 | 24.74973 | 9.528 | 39.09581 | 8.976 | 3.739188 | 9.921 | 0.2160211
9.938 | 27.63601 | 9.553 | 34.38687 | 8.989 | 3.898346 | 9.938 | 0.2162785
9.956 | 26.84498 | 9.567 | 41.29934 | 9.003 | 4.065386 | 9.956 | 0.2165498
9.979 | 27.89262 | 9.583 | 51.25908 | 9.017 | 4.213343 | 9.979 | 0.2168944
9.998 | 19.83108 | 9.597 | 34.26334 | 9.03 | 4.381828 | 9.998 | 0.2171774
10.017 | 16.52919 | 9.617 | 32.56598 | 9.051 | 4.723783 | 10.017 | 0.2174589
10.036 | 22.08235 | 9.642 | 35.4132 | 9.065 | 4.927489 | 10.036 | 0.217739
10.058 | 22.33785 | 9.659 | 30.40929 | 9.077 | 5.084615 | 10.058 | 0.2180614
10.082 | 20.43532 | 9.672 | 25.66942 | 9.089 | 5.456024 | 10.082 | 0.2184109
10.101 | 18.01047 | 9.686 | 27.61016 | 9.102 | 5.760593 | 10.101 | 0.2186859
10.119 | 19.30648 | 9.708 | 38.96064 | 9.116 | 6.112265 | 10.119 | 0.218945
10.136 | 18.46312 | 9.729 | 21.9281 | 9.13 | 6.459233 | 10.136 | 0.2191886
10.164 | 20.48953 | 9.745 | 32.55708 | 9.145 | 6.802022 | 10.164 | 0.2195873
10.186 | 18.08546 | 9.76 | 27.07038 | 9.156 | 7.165815 | 10.186 | 0.2198983
10.202 | 16.76403 | 9.777 | 24.53389 | 9.17 | 7.441018 | 10.202 | 0.2201233
10.22 | 12.95563 | 9.798 | 24.25305 | 9.183 | 7.96879 | 10.22 | 0.2203752
10.243 | 14.79118 | 9.818 | 24.50573 | 9.194 | 8.662625 | 10.243 | 0.2206952
10.273 | 9.623821 | 9.833 | 26.03783 | 9.207 | 8.926448 | 10.273 | 0.2211095
10.291 | 11.63373 | 9.851 | 26.2095 | 9.221 | 9.263582 | 10.291 | 0.2213564
10.309 | 10.46996 | 9.868 | 25.38114 | 9.234 | 9.282588 | 10.309 | 0.221602
10.328 | 13.90506 | 9.89 | 24.32524 | 9.246 | 9.300613 | 10.328 | 0.2218599
10.355 | 12.04432 | 9.909 | 16.60231 | 9.258 | 10.14446 | 10.355 | 0.222224
10.377 | 10.73999 | 9.923 | 25.42863 | 9.273 | 10.95538 | 10.377 | 0.2225185
10.393 | 8.389208 | 9.937 | 13.60725 | 9.287 | 10.25251 | 10.393 | 0.2227316
10.411 | 6.211548 | 9.955 | 14.39992 | 9.303 | 12.00156 | 10.411 | 0.2229701
10.432 | 8.631879 | 9.98 | 15.97682 | 9.314 | 10.80035 | 10.432 | 0.2232468
10.458 | 7.98645 | 9.995 | 20.67977 | 9.327 | 10.79548 | 10.458 | 0.2235871
10.483 | 10.60525 | 10.011 | 15.25714 | 9.343 | 10.41659 | 10.483 | 0.2239119
10.499 | 8.08284 | 10.029 | 18.76343 | 9.357 | 11.0747 | 10.499 | 0.2241185
10.518 | 10.56915 | 10.051 | 24.44783 | 9.37 | 10.69844 | 10.518 | 0.2243627
10.541 | 10.75111 | 10.079 | 23.23475 | 9.385 | 10.44086 | 10.541 | 0.2246564
10.571 | 6.965093 | 10.094 | 13.00594 | 9.398 | 10.73864 | 10.571 | 0.2250365
10.588 | 11.6467 | 10.109 | 17.7439 | 9.413 | 11.90599 | 10.588 | 0.2252505
10.605 | 4.974387 | 10.126 | 14.50426 | 9.428 | 12.42353 | 10.605 | 0.2254634
10.624 | 8.497111 | 10.148 | 24.1822 | 9.442 | 12.32169 | 10.624 | 0.2257001
10.648 | 2.999431 | 10.176 | 23.84209 | 9.454 | 12.09519 | 10.648 | 0.2259971
10.677 | 3.28093 | 10.191 | 18.67982 | 9.467 | 11.73211 | 10.677 | 0.2263533
10.695 | 3.757487 | 10.206 | 14.46518 | 9.482 | 11.83982 | 10.695 | 0.2265728
10.711 | 9.839689 | 10.221 | 14.59762 | 9.496 | 10.9604 | 10.711 | 0.226767
10.73 | 10.92795 | 10.242 | 12.64527 | 9.511 | 11.1543 | 10.73 | 0.2269964
10.759 | 5.320891 | 10.27 | 19.67989 | 9.526 | 12.25765 | 10.759 | 0.227344
10.784 | 11.11721 | 10.288 | 17.88 | 9.539 | 10.15418 | 10.784 | 0.2276413
10.804 | 9.817148 | 10.305 | 19.16866 | 9.553 | 11.69281 | 10.804 | 0.2278775
10.823 | 13.16629 | 10.32 | 30.70522 | 9.567 | 10.10145 | 10.823 | 0.2281006
10.846 | 7.116619 | 10.342 | 24.59333 | 9.58 | 11.10694 | 10.846 | 0.228369
10.876 | 7.224818 | 10.369 | 13.39562 | 9.594 | 10.14483 | 10.876 | 0.2287163
10.897 | 5.672347 | 10.386 | 31.89076 | 9.607 | 11.71164 | 10.897 | 0.2289575
10.915 | 6.471232 | 10.402 | 25.35246 | 9.621 | 12.18047 | 10.915 | 0.2291631
10.938 | 8.539201 | 10.418 | 20.71895 | 9.635 | 11.38767 | 10.938 | 0.2294241
10.963 | 8.59287 | 10.441 | 20.32916 | 9.647 | 10.18463 | 10.963 | 0.2297058
10.988 | 7.115903 | 10.463 | 15.1333 | 9.66 | 10.37132 | 10.988 | 0.2299854
11.01 | 4.493749 | 10.48 | 14.28625 | 9.674 | 11.29553 | 11.01 | 0.2302296
11.031 | 4.887983 | 10.498 | 24.55509 | 9.688 | 11.95106 | 11.031 | 0.2304612
11.054 | 2.194724 | 10.516 | 12.93832 | 9.703 | 12.2841 | 11.054 | 0.2307132
11.085 | 7.835164 | 10.542 | 19.59836 | 9.717 | 11.91906 | 11.085 | 0.23105
11.103 | 7.48389 | 10.563 | 14.13727 | 9.731 | 11.51149 | 11.103 | 0.2312442
11.123 | 7.922313 | 10.581 | 24.92108 | 9.745 | 12.62555 | 11.123 | 0.2314586
11.144 | 11.08041 | 10.597 | 22.28959 | 9.757 | 10.74587 | 11.144 | 0.2316823
11.173 | 8.514441 | 10.617 | 18.53873 | 9.771 | 11.59752 | 11.173 | 0.2319889
11.2 | 2.769761 | 10.642 | 19.10041 | 9.786 | 12.89011 | 11.2 | 0.2322718
11.219 | 6.94154 | 10.662 | 31.48881 | 9.799 | 13.43626 | 11.219 | 0.2324695
11.239 | 11.38474 | 10.678 | 22.91673 | 9.811 | 10.23868 | 11.239 | 0.2326764
11.26 | 11.72532 | 10.693 | 20.56631 | 9.824 | 10.93589 | 11.26 | 0.2328922
11.291 | 7.498035 | 10.711 | 23.59111 | 9.838 | 12.40489 | 11.291 | 0.2332081
11.312 | 5.077069 | 10.738 | 23.5992 | 9.851 | 11.76042 | 11.312 | 0.2334204
11.333 | 9.15582 | 10.756 | 19.86272 | 9.865 | 10.5146 | 11.333 | 0.2336314
11.352 | 8.149182 | 10.776 | 23.85765 | 9.878 | 11.64887 | 11.352 | 0.233821
11.377 | 7.846683 | 10.792 | 23.70626 | 9.89 | 10.60573 | 11.377 | 0.2340688
11.41 | 5.679073 | 10.819 | 16.66982 | 9.905 | 11.54057 | 11.41 | 0.2343928
11.432 | 5.216341 | 10.849 | 16.4708 | 9.924 | 12.03202 | 11.432 | 0.234607
11.451 | 9.513728 | 10.866 | 5.306503 | 9.937 | 10.49514 | 11.451 | 0.2347908
11.472 | 5.500009 | 10.884 | 28.86144 | 9.951 | 13.79139 | 11.472 | 0.2349926
11.499 | 4.962668 | 10.901 | 25.76077 | 9.964 | 11.7334 | 11.499 | 0.23525
11.528 | 5.345235 | 10.923 | 17.75467 | 9.978 | 11.88673 | 11.528 | 0.2355241
11.549 | 5.723002 | 10.952 | 25.14331 | 9.991 | 10.97252 | 11.549 | 0.235721
11.567 | 3.491008 | 10.972 | 20.55502 | 10.006 | 12.56832 | 11.567 | 0.2358887
11.594 | 5.563767 | 10.989 | 23.81671 | 10.02 | 12.70291 | 11.594 | 0.2361384
11.626 | 10.54808 | 11.006 | 33.7375 | 10.036 | 11.07302 | 11.626 | 0.2364316
11.65 | 10.98049 | 11.028 | 29.79185 | 10.05 | 11.00782 | 11.65 | 0.2366495
11.67 | 7.484102 | 11.056 | 23.31898 | 10.064 | 11.07779 | 11.67 | 0.2368297
11.693 | 8.152994 | 11.077 | 29.61877 | 10.078 | 10.87782 | 11.693 | 0.2370356
11.721 | 9.257558 | 11.094 | 18.73414 | 10.093 | 10.87884 | 11.721 | 0.2372841
11.751 | 5.666589 | 11.111 | 23.69566 | 10.107 | 11.23259 | 11.751 | 0.2375478
11.773 | 7.709443 | 11.133 | 30.87446 | 10.12 | 10.57327 | 11.773 | 0.2377396
11.796 | 8.0357 | 11.16 | 17.98672 | 10.136 | 10.55567 | 11.796 | 0.2379385
11.819 | 6.640092 | 11.181 | 16.25281 | 10.151 | 11.50244 | 11.819 | 0.238136
11.851 | 0.2725686 | 11.199 | 27.45071 | 10.163 | 13.56154 | 11.851 | 0.2384082
11.878 | 4.606752 | 11.217 | 31.23294 | 10.178 | 12.54516 | 11.878 | 0.2386357
11.9 | 9.37174 | 11.239 | 29.55588 | 10.192 | 11.46588 | 11.9 | 0.2388195
11.922 | 8.035499 | 11.267 | 24.19784 | 10.208 | 10.40824 | 11.922 | 0.239002
11.948 | 2.16347 | 11.287 | 42.06992 | 10.223 | 13.3957 | 11.948 | 0.2392159
11.982 | 8.212966 | 11.304 | 34.05084 | 10.238 | 10.37427 | 11.982 | 0.2394928
12.006 | 3.615683 | 11.322 | 23.19732 | 10.253 | 12.4459 | 12.006 | 0.2396863
12.028 | 12.05366 | 11.348 | 28.43293 | 10.268 | 10.60184 | 12.028 | 0.2398623
12.051 | 10.35356 | 11.373 | 16.53871 | 10.283 | 11.62314 | 12.051 | 0.240045
12.083 | 8.674477 | 11.39 | 23.45694 | 10.297 | 10.92462 | 12.083 | 0.2402967
12.112 | 9.872479 | 11.41 | 21.41931 | 10.311 | 10.35508 | 12.112 | 0.2405224
12.134 | 8.389642 | 11.429 | 19.0103 | 10.325 | 11.09159 | 12.134 | 0.2406922
12.156 | 6.604511 | 11.453 | 19.73218 | 10.339 | 12.50698 | 12.156 | 0.2408606
12.181 | 6.129498 | 11.479 | 23.9842 | 10.355 | 10.9315 | 12.181 | 0.2410505
12.22 | 6.125905 | 11.498 | 28.04482 | 10.368 | 12.7976 | 12.22 | 0.2413434
12.245 | 7.637022 | 11.518 | 18.90142 | 10.381 | 10.26289 | 12.245 | 0.2415291
12.266 | 4.089262 | 11.536 | 25.06406 | 10.395 | 11.46021 | 12.266 | 0.2416839
12.288 | 6.211236 | 11.564 | 16.01192 | 10.409 | 10.35254 | 12.288 | 0.2418448
12.317 | 5.506281 | 11.59 | 25.6349 | 10.424 | 11.39823 | 12.317 | 0.2420549
12.35 | 6.457293 | 11.611 | 29.02277 | 10.439 | 11.20568 | 12.35 | 0.2422915
12.377 | 10.20428 | 11.631 | 21.2296 | 10.453 | 10.52887 | 12.377 | 0.242483
12.399 | 12.12906 | 11.652 | 26.13405 | 10.467 | 10.62251 | 12.399 | 0.2426376
12.422 | 3.56879 | 11.681 | 17.58821 | 10.481 | 11.76431 | 12.422 | 0.242798
12.458 | 7.77002 | 11.71 | 15.35601 | 10.496 | 11.47849 | 12.458 | 0.2430465
12.492 | 7.53444 | 11.728 | 20.09912 | 10.511 | 10.53854 | 12.492 | 0.2432781
12.514 | 8.949941 | 11.748 | 24.69505 | 10.525 | 10.54261 | 12.514 | 0.2434265
12.536 | 6.528963 | 11.771 | 13.36515 | 10.539 | 10.39694 | 12.536 | 0.2435737
12.561 | 4.900894 | 11.804 | 15.73495 | 10.554 | 12.17641 | 12.561 | 0.2437396
12.601 | 3.55392 | 11.829 | 19.90788 | 10.569 | 11.93566 | 12.601 | 0.2440018
12.629 | 4.191299 | 11.849 | 15.82095 | 10.584 | 12.21045 | 12.629 | 0.2441831
12.651 | 3.368358 | 11.871 | 21.66204 | 10.598 | 11.3655 | 12.651 | 0.2443242
12.675 | 7.595619 | 11.896 | 22.23583 | 10.612 | 10.16741 | 12.675 | 0.2444769
12.704 | 5.078152 | 11.924 | 16.76547 | 10.626 | 11.04019 | 12.704 | 0.2446595
12.738 | 7.150966 | 11.95 | 22.59916 | 10.641 | 10.67591 | 12.738 | 0.2448712
12.762 | 3.51495 | 11.969 | 28.6875 | 10.656 | 12.22701 | 12.762 | 0.2450189
12.785 | 7.931276 | 11.989 | 26.08482 | 10.67 | 10.37667 | 12.785 | 0.2451593
12.811 | 7.238654 | 12.011 | 20.39417 | 10.685 | 10.25743 | 12.811 | 0.2453165
12.845 | 5.758442 | 12.044 | 26.25973 | 10.699 | 10.47669 | 12.845 | 0.2455197
12.874 | 6.631003 | 12.071 | 28.29319 | 10.715 | 10.87135 | 12.874 | 0.245691
12.898 | 6.487028 | 12.09 | 25.16039 | 10.728 | 11.2064 | 12.898 | 0.2458313
12.92 | 2.737282 | 12.109 | 16.95241 | 10.742 | 11.3287 | 12.92 | 0.2459588
12.949 | 2.611262 | 12.132 | 21.75038 | 10.757 | 12.79147 | 12.949 | 0.2461252
12.979 | 1.126053 | 12.162 | 12.3882 | 10.771 | 12.54119 | 12.979 | 0.2462953
13.008 | -0.6785779 | 12.188 | 18.49008 | 10.784 | 13.52246 | 13.008 | 0.2464579
13.03 | 3.20592 | 12.208 | 21.29276 | 10.802 | 11.81947 | 13.03 | 0.2465801
13.054 | 5.494195 | 12.229 | 20.865 | 10.818 | 10.8294 | 13.054 | 0.2467121
13.083 | 3.358648 | 12.251 | 23.05183 | 10.833 | 11.86713 | 13.083 | 0.24687
13.119 | 7.944175 | 12.283 | 16.07825 | 10.851 | 11.63628 | 13.119 | 0.2470635
13.144 | 8.964062 | 12.309 | 36.62725 | 10.869 | 9.952281 | 13.144 | 0.2471962
13.167 | 4.700457 | 12.328 | 30.87489 | 10.884 | 11.2621 | 13.167 | 0.2473171
13.192 | 4.915719 | 12.351 | #DIV/0! | 10.9 | 11.45463 | 13.192 | 0.2474473
13.233 | 4.22874 |  | #DIV/0! | 10.915 | 12.48393 | 13.233 | 0.247658
13.264 | 9.645138 |  | #DIV/0! | 10.93 | 9.936973 | 13.264 | 0.247815
13.288 | 8.275683 |  | #DIV/0! | 10.946 | 10.42018 | 13.288 | 0.2479351
13.311 | 4.212489 |  | #DIV/0! | 10.961 | 12.2854 | 13.311 | 0.2480492
13.339 | 4.292277 |  | #DIV/0! | 10.978 | 11.81243 | 13.339 | 0.2481866
13.378 | 4.067845 |  | #DIV/0! | 10.993 | 12.50901 | 13.378 | 0.2483753
13.406 | 5.510202 |  | #DIV/0! | 11.008 | 10.99084 | 13.406 | 0.2485088
13.429 | 1.83519 |  | #DIV/0! | 11.023 | 12.36877 | 13.429 | 0.2486174
13.454 | -0.5778649 |  | #DIV/0! | 11.039 | 13.14345 | 13.454 | 0.2487342
13.484 | 2.632046 |  | #DIV/0! | 11.053 | 12.70315 | 13.484 | 0.2488727
13.519 | 4.042543 |  | #DIV/0! | 11.069 | 11.2902 | 13.519 | 0.2490321
13.543 | 6.177283 |  | #DIV/0! | 11.084 | 11.64184 | 13.543 | 0.24914
13.57 | 6.930072 |  | #DIV/0! | 11.1 | 10.50244 | 13.57 | 0.2492601
13.593 | 6.345299 |  | #DIV/0! | 11.115 | 11.522 | 13.593 | 0.2493613
13.628 | 5.42113 |  | #DIV/0! | 11.132 | 11.68395 | 13.628 | 0.2495133
13.653 | 6.013634 |  | #DIV/0! | 11.147 | 10.68051 | 13.653 | 0.2496204
13.678 | 4.374268 |  | #DIV/0! | 11.161 | 11.95147 | 13.678 | 0.2497264
13.703 | 8.798834 |  | #DIV/0! | 11.177 | 10.39476 | 13.703 | 0.2498312
13.731 | 11.3752 |  | #DIV/0! | 11.192 | 9.673443 | 13.731 | 0.2499472
13.762 | 7.504034 |  | #DIV/0! | 11.208 | 11.1586 | 13.762 | 0.2500739
13.789 | 7.396193 |  | #DIV/0! | 11.223 | 10.06974 | 13.789 | 0.2501828
13.812 | 4.968605 |  | #DIV/0! | 11.239 | 11.15967 | 13.812 | 0.2502746
13.837 | 1.143847 |  | #DIV/0! | 11.254 | 12.46198 | 13.837 | 0.2503732
13.87 | 5.691883 |  | #DIV/0! | 11.269 | 10.23747 | 13.87 | 0.2505016
13.903 | 2.243554 |  | #DIV/0! | 11.285 | 13.13214 | 13.903 | 0.2506281
13.926 | 4.213203 |  | #DIV/0! | 11.3 | 10.32883 | 13.926 | 0.2507151
13.949 | 3.350817 |  | #DIV/0! | 11.315 | 10.94882 | 13.949 | 0.2508011
13.974 | 5.48145 |  | #DIV/0! | 11.33 | 10.65078 | 13.974 | 0.2508936
14.013 | 4.172154 |  | #DIV/0! | 11.346 | 11.23277 | 14.013 | 0.2510357
14.046 | 8.432623 |  | #DIV/0! | 11.36 | 10.39484 | 14.046 | 0.2511538
14.07 | 5.778186 |  | #DIV/0! | 11.377 | 12.05384 | 14.07 | 0.2512386
14.095 | 4.154276 |  | #DIV/0! | 11.394 | 11.33572 | 14.095 | 0.2513258
14.12 | 4.883944 |  | #DIV/0! | 11.41 | 11.37974 | 14.12 | 0.251412
14.157 | 3.752973 |  | #DIV/0! | 11.425 | 11.9294 | 14.157 | 0.2515375
14.187 | 11.24476 |  | #DIV/0! | 11.441 | 10.17173 | 14.187 | 0.2516376
14.21 | 3.909555 |  | #DIV/0! | 11.456 | 11.31319 | 14.21 | 0.2517134
14.234 | 1.062124 |  | #DIV/0! | 11.471 | 12.17065 | 14.234 | 0.2517915
14.262 | 6.275403 |  | #DIV/0! | 11.488 | 11.32685 | 14.262 | 0.2518813
14.302 | 8.458949 |  | #DIV/0! | 11.503 | 10.65609 | 14.302 | 0.2520075
14.329 | 6.334137 |  | #DIV/0! | 11.518 | 11.52754 | 14.329 | 0.2520912
14.354 | 0.2143734 |  | #DIV/0! | 11.534 | 12.84624 | 14.354 | 0.2521677
14.378 | 3.792418 |  | #DIV/0! | 11.55 | 10.91964 | 14.378 | 0.2522401
14.407 | 0.6302135 |  | #DIV/0! | 11.566 | 13.31659 | 14.407 | 0.2523264
14.444 | -2.064426 |  | #DIV/0! | 11.583 | 14.12835 | 14.444 | 0.2524346
14.47 | 4.300255 |  | #DIV/0! | 11.6 | 11.64038 | 14.47 | 0.2525093
14.493 | 5.896999 |  | #DIV/0! | 11.617 | 11.38067 | 14.493 | 0.2525745
14.516 | 5.269747 |  | #DIV/0! | 11.634 | 12.07175 | 14.516 | 0.2526389
14.549 | 5.351748 |  | #DIV/0! | 11.652 | 10.89754 | 14.549 | 0.2527299
14.588 | 3.487975 |  | #DIV/0! | 11.668 | 11.4385 | 14.588 | 0.2528352
14.612 | 5.749998 |  | #DIV/0! | 11.685 | 11.92725 | 14.612 | 0.2528988
14.634 | 1.686651 |  | #DIV/0! | 11.702 | 12.40101 | 14.634 | 0.2529564
14.658 | 6.724751 |  | #DIV/0! | 11.718 | 11.22814 | 14.658 | 0.2530184
14.692 | 6.272427 |  | #DIV/0! | 11.735 | 10.47195 | 14.692 | 0.2531048
14.724 | 2.933208 |  | #DIV/0! | 11.753 | 13.07922 | 14.724 | 0.2531845
14.747 | 1.126798 |  | #DIV/0! | 11.769 | 12.61615 | 14.747 | 0.2532408
14.77 | 1.302488 |  | #DIV/0! | 11.784 | 11.53137 | 14.77 | 0.2532964
14.794 | 5.751359 |  | #DIV/0! | 11.802 | 11.23505 | 14.794 | 0.2533535
14.833 | -0.6109322 |  | #DIV/0! | 11.819 | 12.6891 | 14.833 | 0.2534446
14.862 | 3.080607 |  | #DIV/0! | 11.835 | 12.06022 | 14.862 | 0.2535109
14.884 | 2.340059 |  | #DIV/0! | 11.852 | 11.30638 | 14.884 | 0.2535604
14.905 | 1.775639 |  | #DIV/0! | 11.879 | 12.1164 | 14.905 | 0.253607
14.933 | -0.3833475 |  | #DIV/0! | 11.895 | 13.26648 | 14.933 | 0.2536682
14.971 | 2.402329 |  | #DIV/0! | 11.914 | 11.00207 | 14.971 | 0.2537494
14.999 | 5.008344 |  | #DIV/0! | 11.931 | 11.05962 | 14.999 | 0.253808
| #DIV/0! |  | #DIV/0! | 11.948 | 11.65112
| #DIV/0! |  | #DIV/0! | 11.965 | 11.34646
| #DIV/0! |  | #DIV/0! | 11.983 | 10.80119
| #DIV/0! |  |  | 12 | 10.78274
| #DIV/0! |  |  | 12.017 | 11.50539